## Sheet1
Energy (eV) |  |  |  | Absorption
6520.003 | 31063.5 | 28860.3 | 15284 | 0.07356651 | XASLIB: X-ray Absorption Data Library (xrayabsorption.org)
6521.001 | 31061.5 | 28892.3 | 15301 | 0.07239395
6522 | 31053.5 | 28912.3 | 15307 | 0.07144438
6523 | 31041.5 | 28890.3 | 15264 | 0.07181909
6523.999 | 31035.5 | 28876.3 | 15225 | 0.07211049
6524.999 | 31025.5 | 28884.3 | 15222 | 0.07151122
6525.999 | 31020.5 | 28864.3 | 15165 | 0.0720427
6527 | 31017.5 | 28887.3 | 15175 | 0.07114947
6528 | 31005.5 | 28828.3 | 15079 | 0.07280703
6529.002 | 31000.5 | 28829.3 | 15057 | 0.07261107
6530.003 | 30996.5 | 28820.3 | 15024 | 0.07279426
6531.006 | 30992.5 | 28796.3 | 14971 | 0.0734983
6532.008 | 30980.5 | 28795.3 | 14960 | 0.07314576
6533.011 | 30962.5 | 28723.3 | 14843 | 0.07506812
6534.014 | 30955.5 | 28709.3 | 14809.00067 | 0.07532954
6535.017 | 30952.5 | 28692.3 | 14760 | 0.07582494
6535.318 | 30943.5 | 28657.3 | 14711 | 0.07675472
6535.669 | 30948.5 | 28683.3 | 14732 | 0.07600943
6536.021 | 30954.5 | 28681.3 | 14711.99981 | 0.07627301
6536.322 | 30946.5 | 28679.3 | 14715 | 0.07608426
6536.674 | 30937.5 | 28598.3 | 14603.00034 | 0.07862173
6537.025 | 30923.5 | 28583.3 | 14587 | 0.07869375
6537.327 | 30921.5 | 28558.3 | 14549.99929 | 0.07950409
6537.678 | 30918.5 | 28502.3 | 14470 | 0.08136989
6537.979 | 30908.5 | 28461.3 | 14433 | 0.08248592
6538.331 | 30899.5 | 28330.3 | 14269 | 0.08680806
6538.683 | 30896.5 | 28241.3 | 14171 | 0.08985743
6538.984 | 30888.5 | 28112.3 | 14020 | 0.09417671
6539.336 | 30889.5 | 27978.3 | 13859 | 0.09898707
6539.688 | 30890.5 | 27829.3 | 13666 | 0.1043592
6539.99 | 30883.5 | 27702.3 | 13515.99989 | 0.1087066
6540.341 | 30883.5 | 27612.3 | 13427 | 0.1119607
6540.643 | 30875.5 | 27530.3 | 13361 | 0.1146757
6540.995 | 30873.5 | 27490.3 | 13358 | 0.116065
6541.347 | 30864.5 | 27401.3 | 13295.99891 | 0.1190162
6541.649 | 30860.5 | 27345.3 | 13256 | 0.1209323
6542.001 | 30848.5 | 27233.3 | 13140 | 0.1246476
6542.353 | 30853.5 | 27163.3 | 13039 | 0.1273834
6542.655 | 30857.5 | 27138.3 | 12980 | 0.1284338
6543.007 | 30845.5 | 27004.3 | 12748 | 0.1329947
6543.309 | 30843.5 | 26984.3 | 12651 | 0.1336708
6543.662 | 30844.5 | 26898.3 | 12424 | 0.1368953
6544.014 | 30840.5 | 26849.3 | 12230 | 0.138589
6544.316 | 30831.5 | 26772.3 | 12028 | 0.1411691
6544.668 | 30825.5 | 26648.3 | 11746 | 0.1456169
6545.021 | 30821.5 | 26547.3 | 11536 | 0.1492844
6545.323 | 30824.5 | 26428.3 | 11342 | 0.1538744
6545.676 | 30827.5 | 26239.3 | 11107.99977 | 0.1611488
6545.978 | 30817.5 | 26019.3 | 10903 | 0.1692441
6546.331 | 30805.5 | 25677.3 | 10642 | 0.1820859
6546.683 | 30816.5 | 25341.3 | 10486.00028 | 0.1956147
6546.986 | 30803.5 | 24941.3 | 10291 | 0.2111032
6547.338 | 30812.5 | 24480.3 | 10147 | 0.2300517
6547.691 | 30807.5 | 23937.3 | 9969.999829 | 0.2523202
6547.994 | 30805.5 | 23535.3 | 9913.999463 | 0.2691918
6548.347 | 30816.5 | 23044.3 | 9819.999396 | 0.2906318
6548.649 | 30781.5 | 22557.3 | 9660.000115 | 0.3108551
6549.002 | 30792.5 | 22114.3 | 9599.999571 | 0.3310467
6549.355 | 30774.5 | 21627.30042 | 9492.999431 | 0.35273
6549.658 | 30777.5 | 21266.3 | 9469.999965 | 0.3696602
6550.011 | 30772.5 | 20777.3 | 9364.00079 | 0.3927603
6550.314 | 30766.5 | 20420.3 | 9353.999779 | 0.4098969
6550.667 | 30763.5 | 19974.3 | 9259.000656 | 0.4318824
6551.02 | 30764.5 | 19605.3 | 9245.000582 | 0.4505614
6551.323 | 30746.5 | 19254.3 | 9177.000117 | 0.4680417
6551.676 | 30756.5 | 18914.3 | 9177.999431 | 0.4861831
6551.979 | 30746.5 | 18598.3 | 9164.999866 | 0.5027059
6552.333 | 30748.5 | 18181.30035 | 9086.999926 | 0.5254476
6552.687 | 30740.5 | 17794.3 | 9081.999734 | 0.5467028
6552.989 | 30741.5 | 17459.3 | 9048.999809 | 0.565741
6553.343 | 30745.5 | 17092.3 | 9057.999972 | 0.5871155
6553.646 | 30739.5 | 16769.30065 | 9032.999407 | 0.6059986
6554 | 30735.5 | 16401.3 | 8989.999909 | 0.6280577
6554.353 | 30731.5 | 16089.3 | 8980.000044 | 0.6471337
6554.656 | 30717.5 | 15812.3 | 8916.999622 | 0.6640444
6555.01 | 30722.5 | 15591.3 | 8931.000129 | 0.6782822
6555.313 | 30722.5 | 15419.3 | 8922.000432 | 0.6893753
6555.667 | 30704.5 | 15184.30037 | 8836.000337 | 0.7041472
6556.021 | 30704.5 | 15043.3 | 8824.000368 | 0.7134765
6556.324 | 30705.5 | 14966.3 | 8836.000054 | 0.7186408
6556.678 | 30706.5 | 14899.3 | 8851.000102 | 0.7231601
6556.982 | 30692.5 | 14804.30068 | 8799.000408 | 0.7291006
6557.336 | 30694.5 | 14743.3 | 8776.000548 | 0.7332947
6557.69 | 30691.5 | 14696.3 | 8763.000274 | 0.73639
6557.993 | 30681.5 | 14659.3 | 8755.000012 | 0.7385849
6558.348 | 30678.5 | 14603.3 | 8709.999936 | 0.7423146
6558.651 | 30668.5 | 14588.3 | 8720.000273 | 0.7430162
6559.005 | 30674.5 | 14551.3 | 8673.999524 | 0.7457514
6559.309 | 30675.5 | 14593.3 | 8710.999961 | 0.7429018
6559.663 | 30653.5 | 14550.30053 | 8613.000504 | 0.7451352
6560.018 | 30654.5 | 14614.3 | 8619.000016 | 0.740779
6560.322 | 30656.5 | 14710.29975 | 8656.999735 | 0.7342968
6560.676 | 30661.5 | 14770.3 | 8616.999997 | 0.7303894
6560.979 | 30644.5 | 14818.3 | 8590.999633 | 0.7265903
6561.334 | 30644.5 | 14913.3 | 8600.999358 | 0.7201998
6561.688 | 30647.5 | 15003.3 | 8616.000458 | 0.7142809
6561.993 | 30636.5 | 15021.3 | 8574.000346 | 0.7127229
6562.347 | 30628.5 | 15074.3 | 8587.00014 | 0.7089396
6562.652 | 30621.5 | 15076.3 | 8547.000277 | 0.7085784
6563.006 | 30612.5 | 15076.3 | 8517.000478 | 0.7082844
6563.311 | 30623.5 | 15123.3 | 8544.999757 | 0.7055311
6563.665 | 30613.5 | 15112.3 | 8505.999926 | 0.7059321
6564.02 | 30602.5 | 15135.3 | 8512.000616 | 0.7040519
6564.324 | 30601.5 | 15123.3004 | 8468.000627 | 0.7048124
6564.679 | 30597.5 | 15174.3 | 8493.000097 | 0.7013151
6564.983 | 30588.5 | 15179.3 | 8460.999589 | 0.7006915
6565.339 | 30595.5 | 15224.3 | 8469.000012 | 0.6979601
6565.643 | 30584.5 | 15242.3 | 8444.000124 | 0.6964189
6565.998 | 30585.5 | 15259.3 | 8404.999778 | 0.6953369
6566.354 | 30581.5 | 15302.3 | 8400.000379 | 0.6923921
6566.658 | 30582.5 | 15325.3 | 8373.999852 | 0.6909229
6567.013 | 30580.5 | 15378.3 | 8379.000631 | 0.6874051
6567.317 | 30566.5 | 15384.3 | 8342.000352 | 0.6865571
6567.673 | 30569.5 | 15414.30046 | 8326.000259 | 0.6847071
6567.977 | 30559.5 | 15434.3 | 8316.000274 | 0.6830833
6568.333 | 30566.5 | 15475.3 | 8317.999973 | 0.6806594
6568.688 | 30552.5 | 15482.3 | 8295.999539 | 0.6797491
6568.993 | 30550.5 | 15498.30018 | 8285.00001 | 0.6786507
6569.349 | 30546.5 | 15515.3 | 8282.999927 | 0.6774235
6569.654 | 30536.5 | 15485.30004 | 8222.999864 | 0.6790315
6570.009 | 30528.5 | 15489.3 | 8216.000007 | 0.6785112
6570.314 | 30530.5 | 15508.3 | 8228.0001 | 0.6773508
6570.67 | 30522.5 | 15459.3 | 8159.999572 | 0.6802534
6571.025 | 30518.5 | 15460.3 | 8164.000099 | 0.6800576
6571.33 | 30509.5 | 15449.3 | 8154.999792 | 0.6804744
6571.687 | 30518.5 | 15479.3 | 8193.99982 | 0.6788294
6571.991 | 30497.5 | 15410.3 | 8117.999956 | 0.6826086
6572.347 | 30500.5 | 15405.3 | 8114.000098 | 0.6830315
6572.652 | 30498.5 | 15396.3 | 8107.999785 | 0.6835503
6573.008 | 30485.5 | 15357.3 | 8060.000034 | 0.6856602
6573.313 | 30494.5 | 15416.3 | 8136.000657 | 0.6821209
6573.669 | 30491.5 | 15358.30018 | 8053.99995 | 0.6857919
6573.975 | 30488.5 | 15385.3 | 8075.9997 | 0.6839371
6574.331 | 30481.5 | 15350.3 | 8008.000002 | 0.6859849
6574.687 | 30481.5 | 15400.3 | 8048.999856 | 0.682733
6574.993 | 30468.5 | 15403.3 | 8019.999528 | 0.6821116
6575.349 | 30468.5 | 15425.3 | 8000.000171 | 0.6806843
6575.654 | 30462.5 | 15458.3 | 8004.000018 | 0.6783503
6576.011 | 30452.5 | 15453.3 | 7936.000179 | 0.6783455
6576.316 | 30446.5 | 15508.3 | 7951.999806 | 0.6745957
6576.673 | 30439.5 | 15517.3 | 7890.999507 | 0.6737856
6576.978 | 30431.5 | 15567.3 | 7895.000067 | 0.6703057
6577.335 | 30441.5 | 15641.29933 | 7902.999801 | 0.665892
6577.691 | 30441.5 | 15704.3 | 7905.000303 | 0.6618722
6577.997 | 30440.5 | 15758.3 | 7899.000706 | 0.6584067
6578.354 | 30428.5 | 15772.30051 | 7834.999948 | 0.6571244
6578.66 | 30420.5 | 15844.3 | 7860.000132 | 0.6523069
6579.016 | 30420.5 | 15870.3 | 7804.99976 | 0.6506673
6579.322 | 30413.5 | 15931.3 | 7815.999797 | 0.6466009
6579.679 | 30419.5 | 15998.3 | 7810.999637 | 0.6426014
6579.985 | 30416.5 | 16058.29959 | 7823.000091 | 0.6387594
6580.75 | 30392.5 | 16145.3 | 7763.000078 | 0.6325669
6581.515 | 30382.5 | 16250.3 | 7731.000498 | 0.6257554
6582.28 | 30381.5 | 16382.3 | 7742.999699 | 0.6176324
6583.046 | 30375.5 | 16448.30056 | 7687.999929 | 0.6134142
6583.812 | 30370.5 | 16535.3 | 7676.999975 | 0.6079742
6584.526 | 30360.5 | 16581.3 | 7648.000349 | 0.6048668
6585.292 | 30344.5 | 16630.3 | 7637.000199 | 0.6013889
6586.059 | 30335.5 | 16655.3 | 7604.000146 | 0.5995901
6586.825 | 30320.5 | 16660.3 | 7567.000482 | 0.5987953
6587.592 | 30310.5 | 16655.3 | 7525.999962 | 0.5987656
6588.359 | 30299.5 | 16647.3 | 7489.000251 | 0.5988831
6589.075 | 30297.5 | 16652.30093 | 7480.000066 | 0.5985168
6589.842 | 30287.5 | 16602.3 | 7409.999606 | 0.6011938
6590.61 | 30276.5 | 16576.3 | 7386.00013 | 0.6023978
6591.377 | 30274.5 | 16546.3 | 7360.000304 | 0.6041432
6592.146 | 30264.5 | 16510.3 | 7358.000381 | 0.6059909
6592.863 | 30254.5 | 16435.3 | 7310.000438 | 0.6102134
6593.631 | 30237.5 | 16324.3 | 7248.000052 | 0.6164281
6594.399 | 30237.5 | 16247.3 | 7232.000382 | 0.6211561
6595.168 | 30231.5 | 16152.29956 | 7203.999999 | 0.626822
6595.886 | 30221.5 | 16038.3 | 7164.999501 | 0.633574
6596.655 | 30208.5 | 15911.29989 | 7111.999598 | 0.6410938
6597.424 | 30206.5 | 15827.3 | 7108.000161 | 0.6463208
6598.194 | 30190.5 | 15701.3 | 7040.000248 | 0.6537838
6598.964 | 30184.5 | 15654.3 | 7058.000158 | 0.6565829
6599.683 | 30173.5 | 15576.3 | 7022.999849 | 0.6612135
6600.453 | 30166.5 | 15497.30034 | 6989.000368 | 0.6660662
6601.223 | 30155.5 | 15413.3 | 6951.999581 | 0.6711366
6601.994 | 30153.5 | 15350.3 | 6929.999927 | 0.675166
6602.713 | 30153.5 | 15320.3 | 6938.99952 | 0.6771223
6603.484 | 30140.5 | 15234.3 | 6869.999836 | 0.6823203
6604.255 | 30129.5 | 15209.3 | 6868.000104 | 0.6835977
6604.976 | 30113.5 | 15160.30011 | 6821.999947 | 0.6862934
6605.747 | 30110.5 | 15156.3 | 6822.999934 | 0.6864577
6606.519 | 30095.5 | 15099.3 | 6755.99973 | 0.6897273
6607.291 | 30098.5 | 15133.3 | 6781.999952 | 0.6875777
6608.012 | 30082.5 | 15124.29978 | 6762.000021 | 0.6876409
6608.785 | 30079.5 | 15106.3 | 6719.000287 | 0.688732
6609.557 | 30059.5 | 15080.3 | 6673.999803 | 0.6897895
6610.278 | 30054.5 | 15086.29929 | 6652.999464 | 0.6892254
6611.051 | 30053.5 | 15110.3 | 6653.000306 | 0.6876025
6611.825 | 30046.5 | 15099.3 | 6601.000191 | 0.6880978
6612.598 | 30043.5 | 15128.3 | 6600.99986 | 0.6860792
6613.32 | 30022.5 | 15094.3 | 6537.999949 | 0.6876299
6614.094 | 30024.5 | 15113.3 | 6521.999593 | 0.6864386
6614.868 | 30018.5 | 15144.3 | 6530.000098 | 0.6841896
6615.591 | 30000.5 | 15128.3 | 6479.999597 | 0.6846469
6616.365 | 29994.5 | 15146.2993 | 6472.999689 | 0.6832578
6617.141 | 29979.5 | 15135.3 | 6427.999787 | 0.6834841
6617.863 | 29970.5 | 15145.3 | 6422.999783 | 0.6825233
6618.639 | 29956.5 | 15117.3 | 6364.00012 | 0.6839065
6619.414 | 29953.5 | 15135.3 | 6368.000195 | 0.6826164
6620.138 | 29946.5 | 15140.2999 | 6359.000153 | 0.6820524
6620.914 | 29941.5 | 15123.3 | 6324.999642 | 0.6830089
6621.689 | 29927.5 | 15121.3 | 6311.0003 | 0.6826734
6622.414 | 29916.5 | 15082.3 | 6260.999693 | 0.6848883
6623.19 | 29899.5 | 15063.3 | 6237.000376 | 0.6855804
6623.915 | 29891.5 | 15030.3 | 6202.000238 | 0.687506
6624.692 | 29902.5 | 15038.3 | 6211.999898 | 0.6873418
6625.469 | 29882.5 | 14985.3 | 6168.999843 | 0.6902033
6626.194 | 29871.5 | 14954.3 | 6150.999867 | 0.691906
6626.972 | 29849.5 | 14911.29962 | 6119.999956 | 0.6940488
6627.749 | 29849.5 | 14871.3 | 6090.000046 | 0.6967349
6628.475 | 29843.5 | 14873.3 | 6107.000039 | 0.6963994
6629.253 | 29829.5 | 14823.3 | 6059.999616 | 0.6992976
6629.979 | 29820.5 | 14820.3 | 6065.999801 | 0.6991982