## Sheet1
Energy (eV) |  | trans |  | Absorption
6520.003 | 31260.5 | 39559.3 | 21749 | -0.2354455 | xaslib.xrayabsorption.org/rawfile/135/MnO_rt_01.xdi
6521.001 | 31244.5 | 39558.30109 | 21716.00097 | -0.2359322
6522 | 31237.5 | 39580.3 | 21724 | -0.2367122
6523 | 31219.5 | 39528.3 | 21592 | -0.235974
6523.999 | 31208.5 | 39531.3 | 21566 | -0.2364023
6524.999 | 31201.5 | 39519.3 | 21505 | -0.236323
6525.999 | 31194.5 | 39532.3015 | 21493 | -0.2368763
6527 | 31185.5 | 39519.3 | 21432 | -0.2368359
6528 | 31175.5 | 39487.3 | 21332 | -0.2363466
6529.002 | 31166.5 | 39494.3 | 21299 | -0.2368126
6530.003 | 31163.5 | 39482.3 | 21246 | -0.236605
6531.006 | 31152.5 | 39481.30224 | 21203 | -0.2369327
6532.008 | 31148.5 | 39485.3 | 21151 | -0.2371624
6533.011 | 31127.5 | 39419.3 | 21016.00043 | -0.2361639
6534.014 | 31119.5 | 39405.3 | 20951 | -0.2360657
6535.017 | 31124.5 | 39425.3019 | 20912 | -0.2364125
6535.318 | 31108.5 | 39384.3 | 20846 | -0.2358862
6535.669 | 31105.5 | 39339.3 | 20731 | -0.2348394
6536.021 | 31108.5 | 39367.3 | 20768 | -0.2354545
6536.322 | 31099.5 | 39332.29912 | 20694 | -0.2348543
6536.674 | 31096.5 | 39316.3 | 20633 | -0.2345439
6537.025 | 31094.5 | 39307.3 | 20600 | -0.2343793
6537.327 | 31085.5 | 39276.3 | 20527 | -0.2338798
6537.678 | 31092.5 | 39268.3 | 20455 | -0.233451
6537.979 | 31081.5 | 39229.3 | 20357 | -0.2328112
6538.331 | 31073.5 | 39174.3 | 20201 | -0.2316656
6538.683 | 31071.5 | 39095.3 | 19970 | -0.2297113
6538.984 | 31060.5 | 39007.3 | 19726 | -0.2278119
6539.336 | 31058.5 | 38930.3 | 19402 | -0.2259004
6539.688 | 31057.5 | 38876.30057 | 19079 | -0.2245445
6539.99 | 31049.5 | 38829.3 | 18826 | -0.2235924
6540.341 | 31032.5 | 38746.3 | 18579 | -0.2220003
6540.643 | 31046.5 | 38783.3 | 18638 | -0.2225037
6540.995 | 31034.5 | 38721.3 | 18609 | -0.2212904
6541.347 | 31026.5 | 38696.3 | 18623 | -0.2209023
6541.649 | 31028.5 | 38628.3 | 18514 | -0.2190791
6542.001 | 31026.5 | 38517.2995 | 18346 | -0.2162658
6542.353 | 31007.5 | 38307.3 | 18042 | -0.2114114
6542.655 | 31021.5 | 38214.3 | 17944 | -0.2085293
6543.007 | 31019.5 | 37954.3 | 17625 | -0.2017668
6543.309 | 31010.5 | 37675.3 | 17274 | -0.1946789
6543.662 | 31011.5 | 37367.3 | 16917 | -0.1864379
6544.014 | 31009.5 | 37013.3 | 16447 | -0.1769837
6544.316 | 30995.5 | 36717.3 | 16038.99962 | -0.169406
6544.668 | 30997.5 | 36411.3 | 15536 | -0.1609726
6545.021 | 30987.5 | 36166.3 | 15102 | -0.1545439
6545.323 | 30984.5 | 36005.3 | 14758 | -0.1501791
6545.676 | 30979.5 | 35813.3 | 14275 | -0.1449937
6545.978 | 30985.5 | 35766.3 | 14041 | -0.1434868
6546.331 | 30980.5 | 35620.3 | 13563 | -0.1395578
6546.683 | 30970.5 | 35537.3 | 13227 | -0.1375477
6546.986 | 30973.5 | 35453.3 | 12930 | -0.1350844
6547.338 | 30966.5 | 35367.3 | 12672 | -0.1328817
6547.691 | 30948.5 | 35208.3 | 12353 | -0.1289573
6547.994 | 30940.5 | 35101.3 | 12153 | -0.1261722
6548.347 | 30931.5 | 35004.3 | 12025 | -0.1236959
6548.649 | 30933.5 | 34893.3 | 11866 | -0.1204551
6549.002 | 30922.5 | 34762.30028 | 11749 | -0.1170494
6549.355 | 30922.5 | 34602.3 | 11606 | -0.1124361
6549.658 | 30914.5 | 34462.30195 | 11529 | -0.1086407
6550.011 | 30898.5 | 34232.3 | 11328 | -0.102462
6550.314 | 30903.5 | 34106.30096 | 11252 | -0.0986127
6550.667 | 30898.5 | 33960.3 | 11149 | -0.09448459
6551.02 | 30890.5 | 33855.3 | 11053 | -0.0916469
6551.323 | 30895.5 | 33831.3 | 11050 | -0.0907759
6551.676 | 30888.5 | 33750.3 | 10928 | -0.08860539
6551.979 | 30881.5 | 33725.3 | 10913 | -0.08809103
6552.333 | 30869.5 | 33643.3 | 10803 | -0.08604532
6552.687 | 30869.5 | 33639.3 | 10827 | -0.08592641
6552.989 | 30866.5 | 33562.3 | 10737 | -0.08373199
6553.343 | 30874.5 | 33571.3 | 10801 | -0.08374096
6553.646 | 30870.5 | 33485.3 | 10702 | -0.08130553
6554 | 30867.5 | 33434.3 | 10690 | -0.0798785
6554.353 | 30858.5 | 33389.3 | 10661 | -0.07882328
6554.656 | 30841.5 | 33330.3 | 10555.99 | -0.07760574
6555.01 | 30839.5 | 33369.3 | 10530 | -0.07884001
6555.313 | 30840.5 | 33420.3 | 10482 | -0.08033477
6555.667 | 30833.5 | 33541.3 | 10474 | -0.08417578
6556.021 | 30834.5 | 33674.3 | 10429 | -0.08810077
6556.324 | 30825.5 | 33806.3 | 10426 | -0.09230494
6556.678 | 30817.5 | 33947.3 | 10388 | -0.09672664
6556.982 | 30816.5 | 34071.3 | 10361 | -0.1004052
6557.336 | 30811.5 | 34214.3 | 10357.99512 | -0.1047557
6557.69 | 30815.5 | 34322.3 | 10298.99 | -0.1077775
6557.993 | 30802.5 | 34405.3 | 10283 | -0.1106148
6558.348 | 30798.5 | 34468.3 | 10242 | -0.1125741
6558.651 | 30794.5 | 34525.3 | 10229 | -0.1143563
6559.005 | 30791.5 | 34577.3 | 10203 | -0.1159587
6559.309 | 30786.5 | 34674.3 | 10335 | -0.1189225
6559.663 | 30776.5 | 34604.3 | 10152 | -0.1172266
6560.018 | 30774.5 | 34621.3 | 10139 | -0.1177827
6560.322 | 30779.5 | 34652.3 | 10152 | -0.1185152
6560.676 | 30779.5 | 34684.3 | 10167 | -0.1194383
6560.979 | 30775.5 | 34704.3 | 10177 | -0.1201447
6561.334 | 30768.5 | 34717.30061 | 10168 | -0.1207467
6561.688 | 30764.5 | 34730.3008 | 10162 | -0.1212511
6561.993 | 30759.5 | 34743.3 | 10167 | -0.1217879
6562.347 | 30766.5 | 34770.3 | 10172 | -0.1223372
6562.652 | 30747.5 | 34753.3 | 10144 | -0.1224659
6563.006 | 30753.5 | 34779.3 | 10166 | -0.1230186
6563.311 | 30740.5 | 34748.3 | 10127.99836 | -0.1225497
6563.665 | 30742.5 | 34728.3 | 10089 | -0.1219089
6564.02 | 30749.5 | 34765.3 | 10170 | -0.1227461
6564.324 | 30741.5 | 34738.3 | 10150 | -0.1222293
6564.679 | 30733.5 | 34687.3 | 10097 | -0.1210204
6564.983 | 30736.5 | 34683.3 | 10115 | -0.1208075
6565.339 | 30741.5 | 34632.3 | 10069 | -0.1191733
6565.643 | 30738.5 | 34626.3 | 10122.00271 | -0.1190976
6565.998 | 30722.5 | 34519.3 | 10016 | -0.1165233
6566.354 | 30720.5 | 34479.3 | 10017 | -0.115429
6566.658 | 30722.5 | 34450.3 | 10017 | -0.1145224
6567.013 | 30718.5 | 34377.3 | 9958.002298 | -0.1125314
6567.317 | 30717.5 | 34360.3 | 9974.001173 | -0.1120693
6567.673 | 30709.5 | 34288.3 | 9881.005254 | -0.1102322
6567.977 | 30696.5 | 34268.3 | 9870.995816 | -0.1100721
6568.333 | 30693.5 | 34249.3 | 9822.003322 | -0.1096152
6568.688 | 30688.5 | 34287.3 | 9853.001126 | -0.1108871
6568.993 | 30683.5 | 34285.3 | 9805.002855 | -0.1109917
6569.349 | 30680.5 | 34327.3 | 9815.001432 | -0.1123137
6569.654 | 30674.5 | 34352.3 | 9793.001428 | -0.1132373
6570.009 | 30678.5 | 34415.3 | 9801.998403 | -0.1149392
6570.314 | 30676.5 | 34462.3 | 9814.000505 | -0.1163691
6570.67 | 30667.5 | 34471.3 | 9740.000431 | -0.1169237
6571.025 | 30663.5 | 34526.3 | 9753.999658 | -0.1186484
6571.33 | 30660.5 | 34563.3 | 9739.000372 | -0.1198173
6571.687 | 30658.5 | 34615.3 | 9756.003592 | -0.1213859
6571.991 | 30657.5 | 34626.3 | 9710.002411 | -0.1217362
6572.347 | 30649.5 | 34663.3 | 9729.004213 | -0.1230652
6572.652 | 30642.5 | 34652.3 | 9674.998987 | -0.1229762
6573.008 | 30643.5 | 34690.3 | 9699.003692 | -0.1240396
6573.313 | 30635.5 | 34674.3 | 9642.995214 | -0.1238393
6573.669 | 30628.5 | 34676.3 | 9636.99606 | -0.1241255
6573.975 | 30631.5 | 34726.3 | 9694.002461 | -0.1254685
6574.331 | 30621.5 | 34680.3 | 9613.005071 | -0.1244695
6574.687 | 30616.5 | 34688.3 | 9625.997193 | -0.1248634
6574.993 | 30616.5 | 34699.3 | 9630.003404 | -0.1251805
6575.349 | 30603.5 | 34667.3 | 9573.002351 | -0.1246825
6575.654 | 30607.5 | 34718.3 | 9644.000161 | -0.1260219
6576.011 | 30608.5 | 34694.3 | 9585.000687 | -0.1252977
6576.316 | 30600.5 | 34684.3 | 9571.999796 | -0.1252708
6576.673 | 30597.5 | 34665.3 | 9523.002677 | -0.1248209
6576.978 | 30585.5 | 34656.3 | 9519.997064 | -0.1249535
6577.335 | 30591.5 | 34657.3 | 9489.997912 | -0.1247862
6577.691 | 30587.5 | 34668.3 | 9493.000416 | -0.1252343
6577.997 | 30578.5 | 34653.3 | 9458.000032 | -0.1250958
6578.354 | 30580.5 | 34683.3 | 9484.001733 | -0.1258958
6578.66 | 30578.5 | 34684.3 | 9470.996679 | -0.12599
6579.016 | 30561.5 | 34654.3 | 9426.999382 | -0.1256808
6579.322 | 30560.5 | 34670.3 | 9438.003135 | -0.1261751
6579.679 | 30563.5 | 34674.3 | 9420.995727 | -0.1261923
6579.985 | 30553.5 | 34669.3 | 9425.998274 | -0.1263754
6580.75 | 30542.5 | 34638.3 | 9380.997084 | -0.1258409
6581.515 | 30542.5 | 34677.3 | 9448.002621 | -0.1269662
6582.28 | 30536.5 | 34619.3 | 9342.999903 | -0.1254887
6583.046 | 30520.5 | 34590.3 | 9323.99597 | -0.1251747
6583.812 | 30523.5 | 34588.3 | 9324.995461 | -0.1250186
6584.526 | 30523.5 | 34618.3 | 9390.997135 | -0.1258856
6585.292 | 30516.5 | 34579.29944 | 9315.998779 | -0.1249877
6586.059 | 30497.5 | 34530.3 | 9227.998826 | -0.1241925
6586.825 | 30494.5 | 34539.3 | 9238.003949 | -0.1245515
6587.592 | 30473.5 | 34460.3 | 9112.99989 | -0.1229505
6588.359 | 30463.5 | 34455.3 | 9140.004206 | -0.1231336
6589.075 | 30470.5 | 34414.3 | 9092.002695 | -0.1217132
6589.842 | 30464.5 | 34342.3014 | 9033.996694 | -0.1198158
6590.61 | 30449.5 | 34239.3 | 8959.999522 | -0.1173046
6591.377 | 30434.5 | 34156.3 | 8920.000774 | -0.1153702
6592.146 | 30427.5 | 34081.3 | 8867.003408 | -0.1134021
6592.863 | 30421.5 | 34049.3 | 8878.001677 | -0.1126599
6593.631 | 30411.5 | 33996.30106 | 8819.998733 | -0.1114309
6594.399 | 30398.5 | 33925.3 | 8714.001197 | -0.1097678
6595.168 | 30390.5 | 33915.3 | 8694.001104 | -0.1097362
6595.886 | 30369.5 | 33867.30231 | 8596.997508 | -0.1090112
6596.655 | 30390.5 | 33948.3 | 8652.997213 | -0.1107087
6597.424 | 30387.5 | 33972.3 | 8636.000233 | -0.1115142
6598.194 | 30365.5 | 33936.3 | 8553.001684 | -0.1111782
6598.964 | 30353.5 | 33920.3 | 8478.00135 | -0.1111019
6599.683 | 30339.5 | 33926.3 | 8444.003917 | -0.1117401
6600.453 | 30322.5 | 33930.3 | 8388.002501 | -0.1124184
6601.223 | 30308.5 | 33947.3 | 8334.999042 | -0.1133812
6601.994 | 30313.5 | 34060.3 | 8413.003611 | -0.1165394
6602.713 | 30301.5 | 34067.3 | 8325.998897 | -0.1171408
6603.484 | 30293.5 | 34121.3 | 8313.002606 | -0.1189887
6604.255 | 30277.5 | 34138.3 | 8253.001583 | -0.1200151
6604.976 | 30267.5 | 34181.3 | 8241.9975 | -0.1216042
6605.747 | 30266.5 | 34210.3 | 8189 | -0.1224853
6606.519 | 30259.5 | 34243.3 | 8165.002109 | -0.1236808
6607.291 | 30245.5 | 34259.3 | 8128.001806 | -0.1246107
6608.012 | 30233.5 | 34285.3 | 8113.997698 | -0.1257661
6608.785 | 30220.5 | 34280.30195 | 8054.000319 | -0.1260504
6609.557 | 30229.5 | 34332.3 | 8061.000407 | -0.1272684
6610.278 | 30218.5 | 34363.3 | 8066.003413 | -0.1285348
6611.051 | 30200.5 | 34330.3 | 7960.00303 | -0.1281699
6611.825 | 30195.5 | 34382.3 | 7970.999611 | -0.129849
6612.598 | 30184.5 | 34400.3 | 7917.997616 | -0.1307368
6613.32 | 30179.5 | 34452.30094 | 7940.996617 | -0.1324129
6614.094 | 30176.5 | 34478.3 | 7904.001702 | -0.1332667
6614.868 | 30157.5 | 34483.3 | 7873.999653 | -0.1340415
6615.591 | 30151.5 | 34510.3 | 7870.998064 | -0.1350232
6616.365 | 30132.5 | 34481.3 | 7788.997987 | -0.1348129
6617.141 | 30129.5 | 34527.3 | 7825.998704 | -0.1362456
6617.863 | 30118.5 | 34493.3 | 7744.997111 | -0.1356255
6618.639 | 30121.5 | 34535.3 | 7790.998295 | -0.1367428
6619.414 | 30105.5 | 34482.3 | 7702.001108 | -0.1357383
6620.138 | 30094.5 | 34465.3 | 7682.9995 | -0.1356106
6620.914 | 30086.5 | 34433.30161 | 7640.997566 | -0.1349476
6621.689 | 30079.5 | 34421.3 | 7629.99795 | -0.1348317
6622.414 | 30069.5 | 34410.3 | 7628.002145 | -0.1348446
6623.19 | 30060.5 | 34363.3 | 7562.003116 | -0.1337771
6623.915 | 30048.5 | 34350.29968 | 7555.001112 | -0.133798
6624.692 | 30038.5 | 34327.3 | 7512.00188 | -0.1334611
6625.469 | 30013.5 | 34287.3 | 7454.002083 | -0.1331278
6626.194 | 30001.5 | 34292.3 | 7437.999144 | -0.1336735
6626.972 | 29995.5 | 34320.3 | 7450.000283 | -0.1346897
6627.749 | 29982.5 | 34320.3 | 7425.002921 | -0.1351232
6628.475 | 29985.5 | 34362.3 | 7435.999715 | -0.1362461
6629.253 | 29963.5 | 34338.3 | 7366.998575 | -0.1362814
6629.979 | 29945.5 | 34319.3 | 7307.000512 | -0.1363288