## Sheet1
Energy (eV) |  |  |  | Absorption
6520.003 | 34266.5 | 55318.3 | 42518 | -0.4789356 | xaslib.xrayabsorption.org/rawfile/132/MnO2_rt_01.xdi
6521.001 | 34258.5 | 55315.3 | 42458 | -0.4791149
6522 | 34253.5 | 55315.3 | 42409 | -0.4792608
6523 | 34260.5 | 55373.3 | 42443 | -0.4801045
6523.999 | 34257.5 | 55399.3 | 42435 | -0.4806615
6524.999 | 34267.5 | 55443.3 | 42445 | -0.4811635
6525.999 | 34267.5 | 55455.3 | 42407 | -0.4813799
6527 | 34272.5 | 55517.3 | 42451 | -0.4823514
6528 | 34266.5 | 55541.3 | 42437 | -0.4829587
6529.002 | 34266.5 | 55586.3 | 42456 | -0.4837686
6530.003 | 34265.5 | 55588.3 | 42399 | -0.4838337
6531.006 | 34269.5 | 55617.3 | 42373 | -0.4842386
6532.008 | 34261.5 | 55617.3 | 42321.99701 | -0.484472
6533.011 | 34260.5 | 55641.3 | 42297 | -0.4849327
6534.014 | 34260.5 | 55646.3 | 42233 | -0.4850225
6535.017 | 34267.5 | 55657.30206 | 42158 | -0.4850159
6535.318 | 34278.5 | 55710.3 | 42209 | -0.4856467
6535.669 | 34268.5 | 55676.3 | 42126 | -0.485328
6536.021 | 34278.5 | 55715.3 | 42151 | -0.4857365
6536.322 | 34258.5 | 55639.30128 | 42009 | -0.4849551
6536.674 | 34273.5 | 55699.3 | 42054 | -0.4855951
6537.025 | 34265.5 | 55662.3022 | 41957 | -0.4851641
6537.327 | 34259.5 | 55605.29878 | 41819 | -0.4843146
6537.678 | 34270.5 | 55646.3 | 41815 | -0.4847307
6537.979 | 34256.5 | 55563.3 | 41623 | -0.4836466
6538.331 | 34269.5 | 55601.30353 | 41587 | -0.4839509
6538.683 | 34269.5 | 55528.3 | 41344 | -0.4826371
6538.984 | 34260.5 | 55434.3 | 41080 | -0.4812055
6539.336 | 34262.5 | 55357.3 | 40796 | -0.4797571
6539.688 | 34256.5 | 55162.29883 | 40375 | -0.4764034
6539.99 | 34261.5 | 55016.3 | 40134 | -0.4736072
6540.341 | 34256.5 | 54794.3 | 39959 | -0.4697099
6540.643 | 34263.5 | 54673.3 | 39988 | -0.4672948
6540.995 | 34261.5 | 54508.3 | 39960 | -0.4643307
6541.347 | 34262.5 | 54343.30167 | 39879 | -0.4612699
6541.649 | 34265.5 | 54211.3 | 39769.00011 | -0.4587504
6542.001 | 34259.5 | 54022.3 | 39515.99784 | -0.455433
6542.353 | 34267.5 | 53951.3 | 39352 | -0.4538844
6542.655 | 34266.5 | 53890.3 | 39126 | -0.4527823
6543.007 | 34274.5 | 53940.30313 | 38917 | -0.4534763
6543.309 | 34265.5 | 53955.3 | 38603 | -0.4540169
6543.662 | 34272.5 | 54080.3 | 38295 | -0.4561267
6544.014 | 34271.5 | 54168.3 | 37889 | -0.4577818
6544.316 | 34261.5 | 54199.299 | 37478.99995 | -0.4586457
6544.668 | 34269.5 | 54319.3 | 37134 | -0.4606239
6545.021 | 34261.5 | 54326.3 | 36632 | -0.4609862
6545.323 | 34269.5 | 54413.3 | 36351 | -0.4623529
6545.676 | 34266.5 | 54448.3 | 35926 | -0.4630834
6545.978 | 34251.5 | 54408.3 | 35487 | -0.4627864
6546.331 | 34265.5 | 54498.3 | 35197 | -0.4640305
6546.683 | 34257.5 | 54469.3 | 34781 | -0.4637317
6546.986 | 34255.5 | 54424.3 | 34454 | -0.4629636
6547.338 | 34258.5 | 54398.3 | 34184 | -0.4623982
6547.691 | 34257.5 | 54322.3 | 33943 | -0.4610293
6547.994 | 34239.5 | 54167.30233 | 33657 | -0.4586975
6548.347 | 34265.5 | 54133.3 | 33586.99764 | -0.4573105
6548.649 | 34262.5 | 54001.3 | 33434 | -0.4549567
6549.002 | 34253.5 | 53821.3 | 33265 | -0.4518806
6549.355 | 34258.5 | 53638.3 | 33145 | -0.4483287
6549.658 | 34257.5 | 53436.3 | 33015 | -0.4445848
6550.011 | 34253.5 | 53166.3 | 32881 | -0.439636
6550.314 | 34250.5 | 52902.3 | 32768 | -0.4347457
6550.667 | 34252.5 | 52578.3 | 32691 | -0.428544
6551.02 | 34250.5 | 52184.3 | 32586 | -0.4210805
6551.323 | 34251.5 | 51844.3 | 32546 | -0.4145147
6551.676 | 34244.5 | 51357.3 | 32446 | -0.4052811
6551.979 | 34241.5 | 50945.3 | 32405.00087 | -0.3973142
6552.333 | 34252.5 | 50516.3 | 32424 | -0.3885365
6552.687 | 34252.5 | 50083.3 | 32387 | -0.3799281
6552.989 | 34254.5 | 49795.3 | 32385 | -0.3741027
6553.343 | 34254.5 | 49490.3 | 32317 | -0.3679588
6553.646 | 34252.5 | 49307.3 | 32287 | -0.3643126
6554 | 34258.5 | 49162.3 | 32283 | -0.3611924
6554.353 | 34258.5 | 49023.3 | 32262 | -0.358361
6554.656 | 34255.5 | 48884.3 | 32206 | -0.3556092
6555.01 | 34258.5 | 48738.3 | 32189.00096 | -0.3525305
6555.313 | 34257.5 | 48599.3 | 32163 | -0.3497036
6555.667 | 34266.5 | 48431.3 | 32155 | -0.3459781
6556.021 | 34262.5 | 48214.3 | 32103 | -0.3416042
6556.324 | 34257.5 | 48023.3 | 32081 | -0.3377808
6556.678 | 34264.5 | 47825.3 | 32113 | -0.333445
6556.982 | 34256.5 | 47584.3 | 32044 | -0.3286266
6557.336 | 34261.5 | 47351.3 | 32066 | -0.323572
6557.69 | 34259.5 | 47074.3 | 32038 | -0.3177633
6557.993 | 34261.5 | 46851.3 | 32037 | -0.3129565
6558.348 | 34257.5 | 46549.3 | 31957 | -0.3066065
6558.651 | 34253.5 | 46354.3 | 31937 | -0.3025253
6559.005 | 34260.5 | 46195.30119 | 31968 | -0.298885
6559.309 | 34250.5 | 46023.3 | 31867 | -0.2954466
6559.663 | 34268.5 | 46012.30059 | 31960 | -0.2946822
6560.018 | 34267.5 | 45968.3 | 31948 | -0.2937547
6560.322 | 34268.5 | 45974.3 | 31971 | -0.293856
6560.676 | 34265.5 | 45981.3 | 31959 | -0.2940958
6560.979 | 34265.5 | 45992.3 | 31951 | -0.294335
6561.334 | 34263.5 | 46019.2988 | 31947 | -0.2949802
6561.688 | 34256.5 | 46020.3 | 31914 | -0.2952063
6561.993 | 34238.5 | 45999.3 | 31858 | -0.2952755
6562.347 | 34247.5 | 46074.3 | 31942 | -0.2966418
6562.652 | 34238.5 | 46074.3 | 31933.99901 | -0.2969046
6563.006 | 34241.5 | 46098.3 | 31942 | -0.2973377
6563.311 | 34248.5 | 46147.3 | 31996 | -0.2981957
6563.665 | 34243.5 | 46139.3 | 31940 | -0.2981683
6564.02 | 34244.5 | 46191.3 | 31971.00083 | -0.2992655
6564.324 | 34228.5 | 46164.30269 | 31863 | -0.2991482
6564.679 | 34238.5 | 46277.3 | 31943.99911 | -0.3013008
6564.983 | 34224.5 | 46258.3 | 31830 | -0.3012992
6565.339 | 34234.5 | 46363.3 | 31879 | -0.3032743
6565.643 | 34235.5 | 46403.3 | 31858 | -0.3041075
6565.998 | 34236.5 | 46468.3 | 31866 | -0.3054781
6566.354 | 34237.5 | 46523.3 | 31890 | -0.3066317
6566.658 | 34224.5 | 46478.3 | 31767 | -0.3060438
6567.013 | 34228.5 | 46522.3 | 31801 | -0.3068732
6567.317 | 34224.5 | 46518.3 | 31763 | -0.306904
6567.673 | 34219.5 | 46530.3 | 31749 | -0.3073081
6567.977 | 34214.5 | 46535.3 | 31719 | -0.3075617
6568.333 | 34218.5 | 46590.3 | 31732 | -0.308626
6568.688 | 34223.5 | 46654.3 | 31736 | -0.3098526
6568.993 | 34216.5 | 46678.3 | 31698.99839 | -0.3105714
6569.349 | 34220.5 | 46766.3 | 31723 | -0.312338
6569.654 | 34220.5 | 46812.3 | 31707 | -0.3133211
6570.009 | 34214.5 | 46846.3 | 31650 | -0.3142225
6570.314 | 34220.5 | 46908.3 | 31682 | -0.3153698
6570.67 | 34216.5 | 46938.3 | 31657 | -0.316126
6571.025 | 34223.5 | 47007.3 | 31703 | -0.3173904
6571.33 | 34211.5 | 46974.3 | 31623 | -0.3170388
6571.687 | 34226.5 | 47056.3 | 31724.9995 | -0.3183446
6571.991 | 34212.5 | 46995.29895 | 31613 | -0.3174565
6572.347 | 34220.5 | 47040.3 | 31673 | -0.3181798
6572.652 | 34219.5 | 47027.3 | 31645.99996 | -0.3179326
6573.008 | 34215.5 | 47008.3 | 31621.00003 | -0.3176454
6573.313 | 34224.5 | 47021.3 | 31652 | -0.3176589
6573.669 | 34218.5 | 46972.3 | 31592.0003 | -0.3167917
6573.975 | 34228.5 | 46998.3 | 31659 | -0.3170528
6574.331 | 34225.5 | 46954.3 | 31620 | -0.3162038
6574.687 | 34225.5 | 46935.3 | 31620 | -0.3157991
6574.993 | 34217.5 | 46877.3 | 31547 | -0.3147964
6575.349 | 34226.5 | 46896.3 | 31608 | -0.3149386
6575.654 | 34226.5 | 46886.3 | 31609 | -0.3147253
6576.011 | 34221.5 | 46846.29866 | 31543 | -0.3140179
6576.316 | 34226.5 | 46869.3 | 31593 | -0.3143627
6576.673 | 34226.5 | 46864.3 | 31580 | -0.314256
6576.978 | 34220.5 | 46839.3 | 31537 | -0.3138977
6577.335 | 34220.5 | 46853.3 | 31539.00014 | -0.3141966
6577.691 | 34223.5 | 46851.3 | 31510 | -0.3140662
6577.997 | 34223.5 | 46866.3 | 31509 | -0.3143863
6578.354 | 34221.5 | 46888.3 | 31497 | -0.3149141
6578.66 | 34218.5 | 46904.3 | 31483 | -0.3153429
6579.016 | 34227.5 | 46964.3 | 31497 | -0.3163583
6579.322 | 34234.5 | 47038.3 | 31558 | -0.3177283
6579.679 | 34226.5 | 47070.3 | 31527 | -0.3186421
6579.985 | 34218.5 | 47070.3 | 31452 | -0.3188758
6580.75 | 34222.5 | 47222.3 | 31499 | -0.3219829
6581.515 | 34218.5 | 47306.3 | 31451 | -0.3238771
6582.28 | 34224.5 | 47474.3 | 31529 | -0.3272468
6583.046 | 34217.5 | 47572.30238 | 31478 | -0.3295135
6583.812 | 34213.5 | 47691.3 | 31450 | -0.3321287
6584.526 | 34219.5 | 47830.3 | 31466 | -0.3348637
6585.292 | 34212.5 | 47919.3 | 31386.99937 | -0.3369273
6586.059 | 34218.5 | 48073.3 | 31413 | -0.3399605
6586.825 | 34208.5 | 48140.3 | 31314 | -0.3416455
6587.592 | 34211.5 | 48282.3 | 31359.00118 | -0.3445032
6588.359 | 34198.5 | 48302.3 | 31213 | -0.3452974
6589.075 | 34204.5 | 48422.3 | 31253 | -0.3476033
6589.842 | 34200.5 | 48469.3 | 31207 | -0.3486904
6590.61 | 34192.5 | 48491.3 | 31139 | -0.3493781
6591.377 | 34192.5 | 48557.3 | 31182 | -0.3507382
6592.146 | 34196.5 | 48556.3 | 31129 | -0.3506007
6592.863 | 34200.5 | 48548.29928 | 31092 | -0.3503189
6593.631 | 34205.5 | 48562.3 | 31088 | -0.3504611
6594.399 | 34193.5 | 48510.3 | 31010 | -0.3497406
6595.168 | 34191.5 | 48500.3 | 30987 | -0.3495929
6595.886 | 34178.5 | 48434.30247 | 30860 | -0.3486115
6596.655 | 34190.5 | 48500.3 | 30934.99996 | -0.3496222
6597.424 | 34186.5 | 48481.3 | 30863 | -0.3493473
6598.194 | 34189.5 | 48525.3 | 30891 | -0.3501668
6598.964 | 34181.5 | 48519.3 | 30831.99847 | -0.3502771
6599.683 | 34172.5 | 48512.3 | 30762.002 | -0.3503962
6600.453 | 34172.5 | 48551.3 | 30763 | -0.3511998
6601.223 | 34165.5 | 48545.3 | 30708 | -0.351281
6601.994 | 34173.5 | 48598.3 | 30748 | -0.3521381
6602.713 | 34157.5 | 48541.3 | 30642 | -0.3514328
6603.484 | 34167.5 | 48590.3 | 30703.99879 | -0.352149
6604.255 | 34160.5 | 48551.3 | 30634 | -0.351551
6604.976 | 34161.5 | 48525.3 | 30601 | -0.3509861
6605.747 | 34156.5 | 48489.3 | 30570 | -0.3503903
6606.519 | 34147.5 | 48371.30069 | 30420 | -0.3482173
6607.291 | 34159.5 | 48426.3 | 30536 | -0.3490023
6608.012 | 34151.5 | 48388.3 | 30501 | -0.3484516
6608.785 | 34155.5 | 48384.30224 | 30515 | -0.3482518
6609.557 | 34150.5 | 48333.30305 | 30447 | -0.3473436
6610.278 | 34152.5 | 48335.3 | 30457 | -0.3473264
6611.051 | 34139.5 | 48277.3 | 30363 | -0.3465064
6611.825 | 34139.5 | 48273.3 | 30357 | -0.3464236
6612.598 | 34127.5 | 48208.3 | 30229 | -0.3454277
6613.32 | 34132.5 | 48241.3 | 30313 | -0.3459655
6614.094 | 34129.5 | 48222.3 | 30294 | -0.3456595
6614.868 | 34121.5 | 48163.3 | 30225 | -0.3446697
6615.591 | 34119.5 | 48130.3025 | 30212 | -0.3440429
6616.365 | 34118.5 | 48091.3 | 30205 | -0.3432615
6617.141 | 34121.5 | 48062.29991 | 30225 | -0.3425704
6617.863 | 34116.5 | 47989.3 | 30181 | -0.341197
6618.639 | 34101.5 | 47899.3 | 30096 | -0.3397595
6619.414 | 34105.5 | 47865.3 | 30082 | -0.3389322
6620.138 | 34090.5 | 47783.3 | 29974 | -0.3376575
6620.914 | 34106.5 | 47848.3 | 30064 | -0.3385476
6621.689 | 34096.5 | 47822.3 | 30002 | -0.3382973
6622.414 | 34091.5 | 47849.3 | 30006 | -0.3390084
6623.19 | 34074.5 | 47809.3 | 29884 | -0.3386709
6623.915 | 34082.5 | 47891.3 | 29954 | -0.3401498
6624.692 | 34071.5 | 47880.3 | 29869 | -0.3402429
6625.469 | 34070.5 | 47932.3 | 29883 | -0.3413577
6626.194 | 34047.5 | 47887.3 | 29754 | -0.3410937
6626.972 | 34052.5 | 47956.3 | 29788 | -0.3423867
6627.749 | 34047.5 | 47997.3 | 29777 | -0.3433882
6628.475 | 34039.5 | 48004.3 | 29719 | -0.343769
6629.253 | 34038.5 | 48065.3 | 29744 | -0.3450683
6629.979 | 34020.5 | 48061.3 | 29671 | -0.345514